## Sheet1
pKa | Log P | Log S | Polar Surface Area (Å2) | Polarizability (Å3) | HOMO (eV) | LUMO (eV) | Electronegativity (eV) | ΔN_Fe | IE EXP (%) | IE EXP (%)GBR_poli 6040 Polynomial 2 | modelcatbost_poly | model_rf
9.9 | 0.91 | -1.6 | 49.33 | 15.52 | -5.494 | -1.646 | 3.57 | 0.891372141 | 85.8 | 85.91854 | 85.91854 | 86.89514
8.8 | -0.26 | -2.36 | 115.04 | 19.16 | -7.01 | -3.358 | 5.184 | 0.497261774 | 93 | 93.08851 | 93.08851 | 90.86671
4.8 | -0.17 | 1.22 | 37.3 | 5.34 | -6.816 | -1.07 | 3.943 | 0.532022276 | 92 | 92.0308 | 92.0308 | 90.68992
5 | -3.03 | -0.9 | 69.3 | 16.86 | -5.869 | -2.115 | 3.992 | 0.801278636 | 87 | 89.81143 | 90.41529 | 89.16506
9.4 | 4.92 | -4.39 | 3.24 | 33.74 | -5.211 | -1.887 | 3.549 | 1.03820698 | 94 | 94.04066 | 94.04066 | 93.2071
2.7 | 1.35 | -2.8 | 112.73 | 34.54 | -6.158 | -1.973 | 4.0655 | 0.701194743 | 92.8 | 92.86474 | 92.86474 | 90.64733
4.7 | -1.85 | 0.14 | 107.22 | 14.93 | -5.9 | -2.042 | 3.971 | 0.785121825 | 82.9 | 83.08019 | 83.08019 | 85.02286
3.5 | 1.8 | -2.1 | 63.6 | 17.1 | -6.587 | -2.796 | 4.6915 | 0.608942232 | 77.91 | 78.17473 | 78.17473 | 79.81169
9.7 | 1.83 | -2.12 | 49.77 | 31.28 | -5.466 | -1.712 | 3.589 | 0.908630794 | 92 | 92.07796 | 92.07796 | 90.52125
4 | -1.47 | -1.5 | 82.25 | 10.28 | -6.967 | -2.652 | 4.8095 | 0.50764774 | 97.7 | 90.34466 | 90.36664 | 89.52216
2.74 | 1.83 | -3.1 | 86.71 | 33.54 | -6.081 | -1.846 | 3.9635 | 0.717001181 | 79.6 | 79.84399 | 79.84399 | 82.86736
4.2 | 1.87 | -1.2 | 37.3 | 11.97 | -6.661 | -2.706 | 4.6835 | 0.585714286 | 85 | 90.48001 | 90.49276 | 86.96709
9.3 | 1.09 | -1 | 26.02 | 12.32 | -6.131 | -1.347 | 3.739 | 0.681647157 | 95 | 94.98348 | 94.98348 | 91.36449
3.6 | 0.6 | -3.1 | 112.73 | 32.52 | -5.914 | -2.024 | 3.969 | 0.779177378 | 76.9 | 77.23331 | 77.23331 | 81.46194
2.4 | -0.41 | -3.9 | 113.01 | 37.22 | -6.109 | -2.801 | 4.455 | 0.769347037 | 92 | 92.0105 | 92.0105 | 90.68243
2.15 | -0.1 | -3.4 | 125.9 | 40.63 | -6.255 | -2.889 | 4.572 | 0.721330957 | 82.5 | 82.79914 | 82.79914 | 86.37438
2.3 | -0.58 | -3 | 156.09 | 41.44 | -6.126 | -2.967 | 4.5465 | 0.776669832 | 93.9 | 93.91869 | 93.91869 | 91.11431
2.6 | 0.7 | -2.6 | 112.73 | 33.19 | -5.82 | -2.612 | 4.216 | 0.867830424 | 95 | 94.94077 | 94.94077 | 91.90744
6.8 | 0.4 | -1.35 | 88.89 | 27.47 | -5.68 | -0.732 | 3.206 | 0.766774454 | 97.9 | 97.82255 | 97.82255 | 93.27104
2.79 | -1.64 | 0.51 | 132.13 | 15.54 | -6.612 | -1.975 | 4.2935 | 0.58367479 | 99 | 98.97048 | 98.97048 | 92.40888
8.4 | 2.3 | -2.23 | 55.84 | 32.36 | -5.581 | -2.486 | 4.0335 | 0.958481422 | 93.6 | 93.61627 | 93.61627 | 92.37834
8.9 | -1.43 | 0.65 | 52.49 | 11.63 | -5.798 | 6.52 | -0.361 | 0.597580776 | 88.7 | 83.59568 | 83.60914 | 86.48273
11 | 0.76 | 0.54 | 12.03 | 9.72 | -5.505 | 6.84 | -0.6675 | 0.621101661 | 80.61 | 80.82153 | 80.82153 | 83.1283
8 | -8.2 | -1.6 | 334.59 | 56.06 | -5.337 | 0.181 | 2.578 | 0.801377311 | 88.5 | 86.24653 | 86.48276 | 89.07802
3.09 | -0.7 | -2.8 | 182 | 43.65 | -5.693 | -3.454 | 4.5735 | 1.083742742 | 95.9 | 91.06076 | 90.99026 | 90.75463
9.6 | 1.13 | -1.3 | 32.3 | 18.8 | -5.886 | -1.35 | 3.618 | 0.745590829 | 84 | 84.21543 | 84.21543 | 85.72174
9.11 | 4.7 | -5.2 | 52.19 | 54.92 | -4.838 | -1.303 | 3.0705 | 1.111598303 | 93.09 | 93.09858 | 93.09858 | 92.46276
7.6 | 0.98 | -1.7 | 62.3 | 31.41 | -5.181 | -1.876 | 3.5285 | 1.050378215 | 86 | 86.17647 | 86.17647 | 87.72323
8.97 | -0.31 | -0.88 | 52.49 | 18.2 | -5.812 | -1.381 | 3.5965 | 0.768111036 | 88 | 84.82594 | 84.71419 | 88.83903
9.3 | 2.98 | -2.8 | 16.13 | 28.41 | -5.183 | -1.723 | 3.453 | 1.025144509 | 98 | 97.93686 | 97.93686 | 95.41767
8.3 | 2.47 | -3.6 | 58.2 | 58.2 | -6.445 | -2.016 | 4.2305 | 0.625310454 | 89.4 | 90.55205 | 90.87576 | 89.32853
7.5 | 1.47 | -2.9 | 75.27 | 22.62 | -6.72 | -2.502 | 4.611 | 0.566382172 | 95 | 94.9395 | 94.9395 | 91.55584
9.7 | 2.41 | -4.5 | 66.76 | 32.65 | -6.067 | -2.601 | 4.334 | 0.769186382 | 84.67 | 84.83722 | 84.83722 | 86.55222
8.2 | -3.1 | -1.6 | 199.73 | 51.92 | -5.503 | 4.859 | 0.322 | 0.64447018 | 84.65 | 84.7752 | 84.7752 | 85.83114
7 | -0.08 | 0.9 | 28.68 | 6.56 | -5.805 | -0.375 | 3.09 | 0.720073665 | 89 | 89.06881 | 89.06881 | 89.1002
7.2 | -7.1 | -0.72 | 282.61 | 47.57 | -5.852 | 4.514 | 0.669 | 0.610746672 | 90.96 | 91.01302 | 91.01302 | 89.40268
4.3 | 5.12 | -3.78 | 49.33 | 49.33 | -5.44 | -2.483 | 3.9615 | 1.027561718 | 95 | 95.0123 | 95.0123 | 94.33938
9.7 | 2.15 | -2.8 | 50.72 | 31.9 | -5.584 | -1.571 | 3.5775 | 0.852853227 | 94 | 92.60497 | 92.53199 | 91.56644
4.2 | 3.18 | -4.16 | 46.53 | 24.81 | -5.645 | -2.515 | 4.08 | 0.932907348 | 93.14 | 93.21413 | 93.21413 | 93.35923
3.35 | -0.37 | 0.61 | 55.98 | 11.71 | -6.091 | -2.565 | 4.328 | 0.757799206 | 93.6 | 93.54324 | 93.54324 | 90.13014
2.84 | 2.38 | -3.7 | 112.74 | 39.61 | -6.328 | -2.347 | 4.3375 | 0.668801809 | 93.1 | 93.04697 | 93.04697 | 90.8056
5.9 | 3.08 | -4.4 | 49.81 | 36.57 | -5.647 | -2.456 | 4.0515 | 0.924005014 | 91 | 91.20925 | 91.20925 | 91.30021
6.6 | 3.53 | -4.7 | 117.78 | 66.06 | -4.905 | -2.329 | 3.617 | 1.313276398 | 94 | 92.82212 | 92.74094 | 91.94692
10.2 | -1.46 | -3.68 | 155.05 | 37.5 | -6.119 | -4.021 | 5.07 | 0.919923737 | 83.9 | 84.03361 | 84.03361 | 86.60053
1.7 | 2.77 | -4.3 | 220.15 | 86.46 | -4.855 | -2.808 | 3.8315 | 1.547874939 | 94.7 | 94.72205 | 94.72205 | 93.44803
1.6 | 0.45 | -1.4 | 63.24 | 16.02 | -7.116 | -3.929 | 5.5225 | 0.463602134 | 83.78 | 83.91518 | 83.91518 | 85.77304
2.8 | -0.52 | -2.4 | 122.06 | 20.38 | -5.926 | -2.103 | 4.0145 | 0.780931206 | 67.7 | 68.10677 | 68.10677 | 74.66896
7.1 | 0.14 | -2.9 | 97.97 | 26.51 | -6.425 | -2.424 | 4.4245 | 0.643714071 | 84.5 | 87.55638 | 86.91579 | 89.07602
5.6 | 0.89 | 2.62 | 98.22 | 24.99 | -6.175 | -2.495 | 4.335 | 0.724184783 | 91.6 | 95.27733 | 95.37998 | 90.18909
10.4 | -0.62 | -1.36 | 86.18 | 16.25 | -6.478 | -2.445 | 4.4615 | 0.629432184 | 93.7 | 93.64024 | 93.64024 | 91.31259
8.4 | 0.35 | -2.7 | 85.08 | 24.97 | -6.419 | -2.478 | 4.4485 | 0.647424512 | 76.9 | 77.29226 | 77.29226 | 84.55368
9.9 | -0.78 | -1.4 | 67.23 | 16.85 | -5.863 | -2.073 | 3.968 | 0.8 | 93 | 93.01272 | 93.01272 | 90.85681
8.81 | -0.02 | -0.9 | 69.3 | 16.86 | -5.884 | -2.084 | 3.984 | 0.793684211 | 90.6 | 90.74253 | 90.74253 | 89.5861
7.2 | 0.91 | -2.86 | 105.51 | 29.71 | -5.374 | -1.307 | 3.3405 | 0.899803295 | 92 | 92.0507 | 92.0507 | 91.56792
5.1 | 2.7 | -3.89 | 63.6 | 31.93 | -6.042 | -2.842 | 4.442 | 0.799375 | 93.484 | 93.48824 | 93.48824 | 91.60964
75.07 | -3.21 | 0.87 | 63.32 | 6.65 | -6.339 | -0.773 | 3.556 | 0.618756737 | 80 | 80.25565 | 80.25565 | 84.10217
6.5 | -0.09 | -3.51 | 97.97 | 24.39 | -4.165 | -2.126 | 3.1455 | 1.890387445 | 94 | 89.76504 | 89.41491 | 91.40342